## Home
Alloy suggestion tool
WARNING:
Activate macros
www.eural.com
ver 1.1 by Giorgio Di Betta
| Bars | Profiles

## -------- Bars --------
| www.eural.com | Alloy | Temper | Extruded / Drawn | Pb | Rm MPa | Rp 0,2 MPa | A% | HBW | Machinability | Forging | Protective anodizing | Decorative anodizing | Hard anodizing | Atmospheric corrosion | Marine corrosion | MIG-TIG weldability | Resistance weldability | Brazing weldability | Plastic formabi- lity when cold
|  | 6026 | T9 | T | 0.4 | 360 | 330 | 4 | 95 | 3 | 3 | 3 | 3 | 4 | 3 | 2 | 3 | 3 | 2 | 1 | 1 | 0.644
|  | 6026 | T8 | T | 0.4 | 345 | 315 | 4 | 95 | 3 | 3 | 3 | 3 | 4 | 3 | 2 | 3 | 3 | 2 | 1 | 1 | 0.643 | 260
Alloy suggestion tool for BARS |  | 6026 | T6 | T | 0.4 | 370 | 300 | 8 | 95 | 3 | 3 | 3 | 3 | 4 | 3 | 2 | 3 | 3 | 2 | 2 | 1 | 0.642 | 290
ver 1.1 by Giorgio Di Betta |  | 6026 | T6 | E | 0.4 | 370 | 300 | 8 | 95 | 3 | 3 | 3 | 3 | 4 | 3 | 2 | 3 | 3 | 2 | 2 | 1 | 0.641 | 310
|  | 2011 | T8 | T | 0.4 | 370 | 270 | 8 | 115 | 4 | 2 | 2 | 1 | 1 | 2 | 1 | 1 | 1 | 1 | 1 | 1 | 0.113 | 320
Chose in the below table the needed characteristics for the part you want to make. You will find the suggested alloys to the right table, starting from the more appropriate to the top, and following. Not appropriate alloys in grey. |  | 2011 | T3 | T | 0.4 | 320 | 270 | 10 | 90 | 4 | 2 | 2 | 1 | 1 | 2 | 1 | 1 | 1 | 1 | 2 | 1 | 0.112 | 345
|  | 2011 | T6 | E | 0.4 | 310 | 230 | 8 | 110 | 4 | 2 | 2 | 1 | 1 | 2 | 1 | 1 | 1 | 1 | 2 | 1 | 0.111 | 350
|  | 6064A | T9 | T | 0.4 | 360 | 330 | 4 | 95 | 3 | 2 | 3 | 3 | 4 | 3 | 2 | 3 | 3 | 2 | 1 | 1 | 0.104 | 360
|  | 6064A | T8 | T | 0.4 | 345 | 315 | 4 | 95 | 3 | 2 | 3 | 3 | 4 | 3 | 2 | 3 | 3 | 2 | 1 | 1 | 0.103 | 370
|  | 6064A | T6 | T | 0.4 | 290 | 240 | 10 | 90 | 3 | 2 | 3 | 3 | 4 | 3 | 2 | 3 | 3 | 2 | 1 | 1 | 0.102 | 390
|  | 6064A | T6 | E | 0.4 | 260 | 240 | 10 | 90 | 3 | 2 | 3 | 3 | 4 | 3 | 2 | 3 | 3 | 2 | 1 | 1 | 0.101 | 400
|  | 6262 | T9 | T | 0.7 | 360 | 330 | 4 | 100 | 3 | 2 | 3 | 3 | 4 | 3 | 2 | 3 | 3 | 2 | 1 | 1 | 0.092 | 425
|  | 6262 | T8 | T | 0.7 | 310 | 260 | 10 | 95 | 3 | 2 | 3 | 3 | 4 | 3 | 2 | 3 | 3 | 2 | 1 | 1 | 0.091 | 440
Needed characteristics: |  | 2017A | T3 | T | 0 | 400 | 250 | 10 | 105 | 2 | 2 | 2 | 1 | 1 | 2 | 1 | 2 | 3 | 1 | 1 | 1 | 0.082 | 540
Machinability |  | 2017A | T4 | E | 0 | 390 | 260 | 9 | 105 | 2 | 2 | 2 | 1 | 1 | 2 | 1 | 2 | 3 | 1 | 1 | 1 | 0.081 | 560
Forging |  | 2030 | T3 | T | 1 | 370 | 240 | 8 | 115 | 3 | 2 | 2 | 1 | 1 | 2 | 1 | 1 | 1 | 1 | 1 | 1 | 0.072
Protective anodizing |  | 2030 | T4 | E | 1 | 370 | 250 | 8 | 115 | 3 | 2 | 2 | 1 | 1 | 2 | 1 | 1 | 1 | 1 | 1 | 1 | 0.071
Decorative anodizing |  | 2007 | T3 | T | 1 | 370 | 240 | 7 | 95 | 3 | 2 | 2 | 1 | 1 | 2 | 1 | 1 | 1 | 1 | 1 | 1 | 0.062
Hard anodizing |  | 2007 | T4 | E | 1 | 370 | 250 | 8 | 95 | 3 | 2 | 2 | 1 | 1 | 2 | 1 | 1 | 1 | 1 | 1 | 1 | 0.061
Atmospheric corrosion |  | 6082 | T6 | T | 0 | 310 | 255 | 10 | 95 | 2 | 3 | 3 | 3 | 4 | 4 | 3 | 4 | 4 | 4 | 2 | 1 | 0.052
Marine corrosion |  | 6082 | T6 | E | 0 | 310 | 260 | 8 | 95 | 2 | 3 | 3 | 3 | 4 | 4 | 3 | 4 | 4 | 4 | 2 | 1 | 0.051
MIG-TIG weldability |  | 6061 | T6 | T | 0 | 290 | 240 | 10 | 95 | 2 | 3 | 3 | 3 | 4 | 4 | 3 | 4 | 4 | 4 | 2 | 1 | 0.042
Resistance weldability |  | 6061 | T6 | E | 0 | 260 | 240 | 8 | 95 | 2 | 3 | 3 | 3 | 4 | 4 | 3 | 4 | 4 | 4 | 2 | 1 | 0.041
Brazing weldability |  | 2024 | T3 | T | 0 | 425 | 290 | 9 | 120 | 2 | 2 | 2 | 1 | 1 | 2 | 1 | 2 | 3 | 1 | 1 | 1 | 0.032
Plastic formability when cold |  | 2024 | T3 | E | 0 | 440 | 300 | 8 | 120 | 2 | 2 | 2 | 1 | 1 | 2 | 1 | 2 | 3 | 1 | 1 | 1 | 0.031
RoHS and ELV (Pb≤0,40) |  | 7075 | T6 | T | 0 | 540 | 485 | 7 | 150 | 2 | 2 | 3 | 3 | 4 | 3 | 1 | 2 | 3 | 3 | 1 | 1 | 0.022
Rm Mpa min |  | 7075 | T6 | E | 0 | 560 | 500 | 7 | 150 | 2 | 2 | 3 | 3 | 4 | 3 | 1 | 2 | 3 | 3 | 1 | 1 | 0.021
|  | 6262A | T9 | T | 0 | 360 | 330 | 4 |  | 3 | 2 | 3 | 3 | 4 | 3 | 2 | 3 | 3 | 2 | 1 | 1 | 0.004
|  | 6262A | T8 | T | 0 | 345 | 315 | 4 |  | 3 | 2 | 3 | 3 | 4 | 3 | 2 | 3 | 3 | 2 | 1 | 1 | 0.003
|  | 6262A | T6 | T | 0 | 290 | 240 | 10 |  | 3 | 2 | 3 | 3 | 4 | 3 | 2 | 3 | 3 | 2 | 2 | 1 | 0.002
|  | 6262A | T6 | E | 0 | 260 | 240 | 10 |  | 3 | 2 | 3 | 3 | 4 | 3 | 2 | 3 | 3 | 2 | 2 | 1 | 0.001
0
LEGEND 4: Excellent 3: Good 2: Acceptable 1: Not recommended
[5 empty] | FALSE | 260 |  |  |  | FALSE | FALSE | FALSE | FALSE | FALSE | FALSE | FALSE | FALSE | FALSE | FALSE | FALSE

## -------- Profiles --------
| www.eural.com | Alloy | Temper | Pb | Rm MPa | Rp 0,2 MPa | A% | HBW | Machinability | Forging | Protective anodizing | Decorative anodizing | Hard anodizing | Atmospheric corrosion | Marine corrosion | MIG-TIG weldability | Resistance weldability | Brazing weldability | Plastic formabi- lity when cold | Pro auto | Pro dis | Pro att | Pro c.p. | Pro pne | Pro cer | Pro edi | Pro tub
|  | 6063 | T1 | 0 | 130 | 65 | 14 | 50 | 2 | 4 | 4 | 4 | 4 | 4 | 3 | 4 | 4 | 4 | 2 | 3.3 | 2.3 | 2.3 | 2.3 | 3.3 | 0.07 | 1.3 | 2.3 | 3.3
|  | 6063 | T5 | 0 | 160 | 110 | 7 | 60 | 2 | 4 | 4 | 4 | 4 | 4 | 3 | 4 | 4 | 4 | 2 | 3.2 | 2.2 | 2.2 | 2.2 | 3.2 | 0.06 | 1.2 | 2.2 | 3.2
Alloy suggestion tool for PROFILES |  | 6063 | T6 | 0 | 225 | 180 | 8 | 80 | 2 | 4 | 4 | 4 | 4 | 4 | 3 | 4 | 4 | 4 | 2 | 3.1 | 2.1 | 2.1 | 2.1 | 3.1 | 0.05 | 1.1 | 2.1 | 3.1
| ver 1.1 by Giorgio Di Betta | 6082 | T6 | 0 | 310 | 260 | 8 | 95 | 2 | 3 | 3 | 3 | 4 | 4 | 3 | 4 | 4 | 4 | 2 | 2 | 0.07 | 0.06 | 1 | 0.08 | 0.01 | 0.07 | 0.09 | 2
|  | 6026 | T6 | 0.4 | 370 | 300 | 8 | 95 | 3 | 3 | 3 | 3 | 4 | 3 | 2 | 3 | 3 | 2 | 2 | 1 | 0.08 | 0.07 | 0.05 | 2 | 0.02 | 0.08 | 0.1 | 1
Chose in the below table the type of profile you want to make. You will find the suggested alloys to the right table, starting from the more appropriate to the top, and following. Not appropriate alloys in grey. |  | 6060 | T1 | 0 | 120 | 60 | 16 | 45 | 1 | 4 | 4 | 4 | 4 | 4 | 3 | 4 | 4 | 4 | 4 | 0.1 | 1.3 | 0.1 | 0.1 | 1.3 | 0.1 | 2.3 | 3.3 | 0.1
|  | 6060 | T5 | 0 | 170 | 140 | 8 | 55 | 1 | 4 | 4 | 4 | 4 | 4 | 3 | 4 | 4 | 4 | 3 | 0.09 | 1.2 | 0.09 | 0.09 | 1.2 | 0.09 | 2.2 | 3.2 | 0.09
|  | 6060 | T6 | 0 | 195 | 150 | 8 | 60 | 2 | 4 | 4 | 4 | 4 | 4 | 3 | 4 | 4 | 4 | 2 | 0.08 | 1.1 | 0.08 | 0.08 | 1.1 | 0.08 | 2.1 | 3.1 | 0.08
|  | 6005 | T4 | 0 | 180 | 90 | 15 | 50 | 2 | 4 | 4 | 4 | 4 | 4 | 3 | 4 | 4 | 4 | 2 | 0.07 | 0.1 | 1.2 | 0.07 | 0.1 | 0.04 | 0.1 | 1.2 | 0.07
|  | 6005 | T6 | 0 | 250 | 200 | 8 | 80 | 2 | 4 | 4 | 4 | 4 | 4 | 3 | 4 | 4 | 4 | 2 | 0.06 | 0.09 | 1.1 | 0.06 | 0.09 | 0.03 | 0.09 | 1.1 | 0.06
|  | 7003 | T1 | 0 | 320 | 210 | 12 | 90 | 2 | 3 | 3 | 3 | 3 | 3 | 2 | 4 | 4 | 4 | 2 | 0.05 | 0.06 | 0.05 | 3.2 | 0.07 | 1.2 | 0.06 | 0.08 | 0.05
|  | 7003 | T5 | 0 | 340 | 280 | 10 | 105 | 2 | 3 | 3 | 3 | 3 | 3 | 2 | 4 | 4 | 4 | 2 | 0.04 | 0.05 | 0.04 | 3.1 | 0.06 | 1.1 | 0.05 | 0.07 | 0.04
[20 empty] | TRUE | FALSE | FALSE | FALSE | FALSE | FALSE | FALSE | FALSE
Type of profile: | [8 empty] | LEGEND 4: Excellent 3: Good 2: Acceptable 1: Not recommended
Automotive
Heat-Sinks
Actuators
Hydraulics
Pneumatics
Motorbikes rims
Structural framing
Tubes